## Sheet1
Sample | Weight (mg) | Weight+Wax (mg) | Wax Weight (mg) | SA (cm2)
S1 | 1514.1 | 1828.5 | 314.4 | 14.88
S2 | 3351.5 | 3884.6 | 533.1 | 22.57
S3 | 5939.8 | 6642.1 | 702.3 | 30.4
S4 | 6512.8 | 7261.4 | 748.6 | 31.67
S5 | 7149.2 | 8020.4 | 871.2 | 38.4
S6 | 24080.5 | 25595.6 | 1515.1 | 58.59
43.10/16 | 2258.4 | 2479.7 | 221.3 | 10.05308786
202.10/30 | 2972.2 | 3498.8 | 526.6 | 23.36801464
3.10/30 | 7208.1 | 8704 | 1495.9 | 58.22888914
244.10/30 | 6207.7 | 6896.2 | 688.5 | 29.9750565
204.10/2 | 6667.3 | 7981.2 | 1313.9 | 52.54299074
11.10/16 | 1500 | 1841 | 341 | 15.406814
211.9/16 | 1553.7 | 1872.4 | 318.7 | 14.42245186
240.9/16 | 3085.6 | 3525.9 | 440.3 | 19.71764546
45.10/16 | 3913.5 | 4490.1 | 576.6 | 25.44205464
201.10/30 | 7656.2 | 9151 | 1494.8 | 58.19571776
11.10/30 | 2400.9 | 2966.8 | 565.9 | 25.00073314
19.10/30 | 3381 | 4051.1 | 670.1 | 29.24000594
203.10/30 | 2618.4 | 3037.3 | 418.9 | 18.79862674
244.10/2 | 5589.6 | 6211.6 | 622 | 27.299296
35.10/30 | 3311.8 | 3698.6 | 386.8 | 17.40979456
201.10/2 | 5727.4 | 6575.2 | 847.8 | 36.16899096
240.10/30 | 4190.8 | 4637.6 | 446.8 | 19.99569856
19.9/16 | 1588.2 | 1954.7 | 366.5 | 16.5251165
221.10/2 | 6039.1 | 7301.4 | 1262.3 | 50.85862226
46.10/2 | 6420.5 | 7172.2 | 751.7 | 32.46885266
41.10/30 | 5688.6 | 6282.1 | 593.5 | 26.1362965
237.10/30 | 3596.6 | 4009.5 | 412.9 | 18.53997154
239.10/16 | 4510.6 | 4981.6 | 471 | 21.026454
42.9/16 | 3483.4 | 3904 | 420.6 | 18.87183384
211.10/2 | 4226.1 | 4752.4 | 526.3 | 23.35547986
35.9/16 | 3053.6 | 3416.7 | 363.1 | 16.37646034
44.10/30 | 3080.5 | 3424 | 343.5 | 15.5167965
219.10/16 | 850.5 | 1022 | 171.5 | 7.7750765
11.10/2 | 3352.6 | 3842.6 | 490 | 21.8308
218.10/30 | 3114.7 | 3578.9 | 464.2 | 20.73753016
42.10/30 | 3959.7 | 4357 | 397.3 | 17.86544626
229.10/30 | 3439.6 | 3753.8 | 314.2 | 14.22309016
238.10/30 | 1660.3 | 1842.2 | 181.9 | 8.25326434
209.10/30 | 3407.3 | 4019.5 | 612.2 | 26.90048696
248.10/2 | 3257.8 | 3859.6 | 601.8 | 26.47600056
222.10/30 | 2910.5 | 3737.5 | 827 | 35.377526
43.10/30 | 5946.9 | 6341.8 | 394.9 | 17.76141394
211.10/16 | 1662.8 | 1948.9 | 286.1 | 12.97269074
203.10/2 | 1151.1 | 1394.2 | 243.1 | 11.04092434
36.9/16 | 7914.9 | 8549.7 | 634.8 | 27.81845376
238.10/2 | 3188.3 | 3579 | 390.7 | 17.57919106
230.10/30 | 7226.1 | 7795.7 | 569.6 | 25.15349504
46.10/30 | 5437.8 | 6017.6 | 579.8 | 25.57377176
230.9/16 | 3923.8 | 4244.7 | 320.9 | 14.51982914
210.10/2 | 3733.2 | 4390.8 | 657.6 | 28.73833344
217.10/16 | 2248 | 2651.8 | 403.8 | 18.14685336
243.10/16 | 3266.6 | 3570.1 | 303.5 | 13.7480765
240.10/2 | 3129.9 | 3507.5 | 377.6 | 17.00946944
3.10/16 | 1824.4 | 2163.6 | 339.2 | 15.32758016
210.9/16 | 1644.2 | 1962.4 | 318.2 | 14.40031256
36.10/30 | 4007.6 | 4414.2 | 406.6 | 18.26791864
44.10/2 | 3652.5 | 4043.8 | 391.3 | 17.60523586
41.9/16 | 3623.6 | 3991.6 | 368 | 16.590656
237.9/16 | 3582.6 | 3976.8 | 394.2 | 17.73105816
27.9/16 | 3057.6 | 3386.4 | 328.8 | 14.86902336
204.10/16 | 3288.2 | 3852.7 | 564.5 | 24.9428885
44.9/16 | 2674.7 | 3025.2 | 350.5 | 15.8243485
202.10/2 | 3948.2 | 4456.5 | 508.3 | 22.60141666
219.10/2 | 2078.1 | 2524.8 | 446.7 | 19.99142466
19.10/16 | 2344.5 | 2773.4 | 428.9 | 19.22875874
12.9/16 | 1644.7 | 1874.8 | 230.1 | 10.45253394
222.10/2 | 1708.3 | 2196.1 | 487.8 | 21.73788696
4.10/2 | 6315.4 | 7285.9 | 970.5 | 40.7322285
3.10/2 | 2589.4 | 3257.7 | 668.3 | 29.16788066
217.10/2 | 2216.6 | 2758.5 | 541.9 | 24.00585634
203.9/16 | 2016.9 | 2421.6 | 404.7 | 18.18577746
230.10/16 | 6113.9 | 6714 | 600.1 | 26.40648994
221.9/16 | 3017 | 3436.3 | 419.3 | 18.81585506
218.10/2 | 2342.9 | 2919.7 | 576.8 | 25.45029056
20.9/16 | 2109.8 | 2450.4 | 340.6 | 15.38920984
4.10/30 | 8318.3 | 9563.2 | 1244.9 | 50.28343394
41.10/16 | 4550.7 | 4972.1 | 421.4 | 18.90627224
243.10/2 | 4423.9 | 4884.6 | 460.7 | 20.58860306
243.9/16 | 2722 | 3051 | 329 | 14.877854
201.10/16 | 1580.6 | 1823.4 | 242.8 | 11.02736896
41.10/2 | 1943.3 | 2135.8 | 192.5 | 8.7393125
247.10/16 | 4027.5 | 4345.7 | 318.2 | 14.40031256
46.10/16 | 3475.7 | 3791.2 | 315.5 | 14.2807085
237.10/16 | 3649.6 | 3967.8 | 318.2 | 14.40031256
220.10/2 | 3776.2 | 4629.7 | 853.5 | 36.3849765
209.9/16 | 3370.1 | 3757.7 | 387.6 | 17.44455744
201.9/16 | 1820.8 | 2114.7 | 293.9 | 13.32072674
248.9/16 | 2484.3 | 2713.4 | 229.1 | 10.40718914
229.9/16 | 1445.5 | 1627.4 | 181.9 | 8.25326434
219.9/16 | 1280.8 | 1594.7 | 313.9 | 14.20979074
12.10/30 | 2169.9 | 2572.1 | 402.2 | 18.07763096
27.10/2 | 2689.6 | 2966.2 | 276.6 | 12.54781464
209.10/2 | 3322.1 | 3927.1 | 605 | 26.60675
12.10/16 | 3763.1 | 4369.3 | 606.2 | 26.65574936
238.9/16 | 2038 | 2266.9 | 228.9 | 10.39811874
239.10/2 | 1935.4 | 2133.6 | 198.2 | 9.00012056
12.10/2 | 3124.9 | 3724.1 | 599.2 | 26.36967616
219.10/30 | 2401.9 | 3103 | 701.1 | 30.47606274
42.10/2 | 4582.8 | 5164.5 | 581.7 | 25.65192066
221.10/16 | 2505 | 2816.9 | 311.9 | 14.12110034
26.10/2 | 2309.5 | 2565.8 | 256.3 | 11.63629186
220.10/16 | 2476.8 | 3245.8 | 769 | 33.143134
27.10/30 | 2949.5 | 3300.1 | 350.6 | 15.82873784
203.10/16 | 1600.2 | 2007.1 | 406.9 | 18.28088434
217.9/16 | 1269.6 | 1547.3 | 277.7 | 12.59706626
20.10/2 | 3308.8 | 3839.7 | 530.9 | 23.54756114
36.10/2 | 3269.3 | 3635.3 | 366 | 16.503264
35.10/2 | 3036.3 | 3425.1 | 388.8 | 17.49668736
45.10/30 | 3565.9 | 3946.6 | 380.7 | 17.14447506
218.10/16 | 3035.5 | 3646 | 610.5 | 26.8311885
212.10/30 | 4313.2 | 5187.6 | 874.4 | 37.17358784
204.10/30 | 3158.8 | 3669.6 | 510.8 | 22.70638016
217.10/30 | 3202.6 | 3803 | 600.4 | 26.41875904
209.10/16 | 2064.1 | 2442.5 | 378.4 | 17.04432064
244.10/16 | 3266.9 | 3588.7 | 321.8 | 14.55964856
36.10/16 | 2849.6 | 3189.2 | 339.6 | 15.34519104
4.9/16 | 2194.7 | 2597.1 | 402.4 | 18.08628544
20.10/16 | 2128.2 | 2473.9 | 345.7 | 15.61351906
46.9/16 | 2688.1 | 3026.7 | 338.6 | 15.30116024
220.9/16 | 1465.8 | 1885.8 | 420 | 18.846
26.10/16 | 5497.8 | 6107.8 | 610 | 26.8108
239.10/30 | 3229.8 | 3554.2 | 324.4 | 14.67462784
42.10/16 | 2165.1 | 2455.9 | 290.8 | 13.18249216
45.9/16 | 3064.1 | 3385 | 320.9 | 14.51982914
229.10/2 | 3527 | 3885 | 358 | 16.153216
239.9/16 | 1610.5 | 1789.5 | 179 | 8.120054
202.10/16 | 1904.1 | 2416.3 | 512.2 | 22.76512696
243.10/30 | 2993.5 | 3300.8 | 307.3 | 13.91693026
212.9/16 | 1911.5 | 2381.2 | 469.7 | 20.97126146
222.9/16 | 1107.6 | 1348.9 | 241.3 | 10.95957586
44.10/16 | 4598.5 | 5065.6 | 467.1 | 20.86081554
212.10/16 | 1877.9 | 2388.9 | 511 | 22.714774
244.9/16 | 7488.3 | 8277.7 | 789.4 | 33.93362584
238.10/16 | 5301.7 | 5742.9 | 441.2 | 19.75617536
202.9/16 | 1839.4 | 2114.9 | 275.5 | 12.4985485
222.10/16 | 5402.3 | 6490.7 | 1088.4 | 44.94675264
247.9/16 | 2881 | 3178.3 | 297.3 | 13.47220626
248.10/30 | 7175.7 | 8059.9 | 884.2 | 37.54156216
220.10/30 | 8413.7 | 9519.3 | 1105.6 | 45.54765184
218.9/16 | 2486.4 | 2987.5 | 501.1 | 22.29870274
11.9/16 | 2835.7 | 3148.6 | 312.9 | 14.16545154
43.9/16 | 3663.5 | 4011.1 | 347.6 | 15.69700544
4.10/16 | 3534.4 | 4063.2 | 528.8 | 23.45990336
3.9/16 | 1494.3 | 1831.8 | 337.5 | 15.2527125
212.10/2 | 5799.4 | 6844.6 | 1045.2 | 43.42186176
210.10/30 | 4061.7 | 4925.1 | 863.4 | 36.75918264
20.10/30 | 6925.2 | 8150.2 | 1225 | 49.62115
26.10/30 | 5607.7 | 6111.8 | 504.1 | 22.42490914
43.10/2 | 5175.7 | 5698.3 | 522.6 | 23.20079544
230.10/2 | 4929.9 | 5483 | 553.1 | 24.47099234
240.10/16 | 5036.5 | 5503.8 | 467.3 | 20.86931426
45.10/2 | 8311 | 8936 | 625 | 27.42115
247.10/2 | 3990.9 | 4341.2 | 350.3 | 15.81556946
221.10/30 | 3278.7 | 3862.9 | 584.2 | 25.75468216
26.9/16 | 2816.7 | 3385.8 | 569.1 | 25.13286114
35.10/16 | 1745.5 | 1949.8 | 204.3 | 9.27879906
210.10/16 | 1843.9 | 2230.4 | 386.5 | 17.3967565
229.10/16 | 7918 | 8590.8 | 672.8 | 29.34812096
19.10/2 | 4479.5 | 5018.1 | 538.6 | 23.86852024
211.10/30 | 3613.3 | 4181.8 | 568.5 | 25.1080965
248.10/16 | 1944.6 | 2147.4 | 202.8 | 9.21031296
204.9/16 | 3600.4 | 4148.9 | 548.5 | 24.2801365
237.10/2 | 2203.2 | 2461.8 | 258.6 | 11.73981624
247.8/27 | 7902.5 | 8697.8 | 795.3 | 34.16131746
238.8/27 | 16213.9 | 17795.5 | 1581.6 | 60.76860864
4.8/27 | 25502 | 27772.8 | 2270.8 | 77.98868416
219.8/27 | 8343.3 | 10000.1 | 1656.8 | 62.92456256
12.8/27 | 6413.1 | 7377.9 | 964.8 | 40.52424576
221.8/27 | 14465.5 | 16329.4 | 1863.9 | 68.51125074
3.8/27 | 14358 | 16508.7 | 2150.7 | 75.39800706
220.8/27 | 6147.1 | 7381.8 | 1234.7 | 49.94456546
209.8/27 | 4755.2 | 5543.1 | 787.9 | 33.87567154
201.8/27 | 5890.4 | 6629.1 | 738.7 | 31.95980386
41.8/27 | 4860.2 | 5331.2 | 471 | 21.026454
45.8/27 | 9460.6 | 10376.2 | 915.6 | 38.71281984
202.8/27 | 10374.5 | 11411.7 | 1037.2 | 43.13701696
211.8/27 | 8903.4 | 10914.5 | 2011.1 | 72.16917074
26.8/27 | 6342.6 | 6962.3 | 619.7 | 27.20580146
19.8/27 | 6729 | 7916.5 | 1187.5 | 48.3602125
218.8/27 | 4766.5 | 5887.8 | 1121.3 | 46.09304786
42.8/27 | 4011.5 | 4429.5 | 418 | 18.759856
27.8/27 | 6343.8 | 7033.5 | 689.7 | 30.02285346
203.8/27 | 6585.8 | 7672.9 | 1087.1 | 44.90119154
244.8/27 | 6228.8 | 6866.5 | 637.7 | 27.93580226
240.8/27 | 21866.3 | 23981.7 | 2115.4 | 74.60363704
204.8/27 | 10319.9 | 11720.5 | 1400.6 | 55.30117784
46.8/27 | 4377.6 | 4873.6 | 496 | 22.083904
222.8/27 | 6489.1 | 7480.5 | 991.4 | 41.49149624
20.8/27 | 13926.7 | 15828.4 | 1901.7 | 69.47539266
230.8/27 | 9473.3 | 10537.1 | 1063.8 | 44.08115736
237.8/27 | 12094.1 | 13682.7 | 1588.6 | 60.97216024
212.8/27 | 10282 | 12301.4 | 2019.4 | 72.36768184
248.8/27 | 11992.1 | 13439.8 | 1447.7 | 56.76175826
229.8/27 | 7779.1 | 8521.1 | 742 | 32.089216
43.8/27 | 10193 | 11240.5 | 1047.5 | 43.5036125
239.8/27 | 15054.8 | 16343.3 | 1288.5 | 51.7178565
44.8/27 | 3718.9 | 4169.1 | 450.2 | 20.14093976
243.8/27 | 8694.1 | 9593.8 | 899.7 | 38.12120946
210.8/27 | 5474.4 | 6373.3 | 898.9 | 38.09136274
217.8/27 | 11161.1 | 13036.2 | 1875.1 | 68.79870994
11.8/27 | 8044.2 | 9459.3 | 1415.1 | 55.75366194